## Particle Packing Analysis
|  | Avergae passing percentage |  |  |  |  | Proportions
|  | Cement | Slag | Silica Fume | Sand | UFR | Mixes | Cement | Slag | Silica Fume | Sand | UFR |  | Distribution Curves for Optimized Mixture Options | [8 empty] | q = | 0.25 |  | Comparison of Different n
mm(µm/1000) | µm | Average | Average | Average | Average | Average | [7 empty] | OPT#1 | OPT#2 | OPT#3 | OPT#4 | OPT#5 | OPT#6 | OPT#7 | OPT#8 | OPT#9 | mm(µm/1000) | CPFT | q = | 0.1 | 0.19 | 0.25 | 0.37 | 1
0.001 | 1 | 4.933429 | 5.5981 | 1.170667125 | 3.717597 | 0.15 | OPT#1 | 0.6 | 0.3 | 0.1 | 1 | 0 | 2 | 4.237076 | 4.220459 | 4.203842 | 4.213812 | 4.241426 | 4.058696 | 3.880316 | 3.701936 | 3.523556 | 0.001 | 0 |  | 0 | 0 | 0 | 0 | 0
0.002 | 2 | 9.680571 | 11.4942 | 2.273494 | 3.722086 | 0.2775676 | OPT#2 | 0.65 | 0.25 | 0.1 | 1 | 0 | 2 | 6.603019 | 6.557678 | 6.512338 | 6.539542 | 6.789837 | 6.430793 | 6.258567 | 6.086341 | 5.914115 | 0.002 | 5.074334 |  | 8.329813 | 6.237041 | 5.074334 | 3.259865 | 0.2004008
0.003 | 3 | 14.35114 | 17.4864 | 3.376321 | 3.726574 | 0.4051351 | OPT#3 | 0.7 | 0.2 | 0.1 | 1 | 0 | 2 | 8.960406 | 8.882024 | 8.803643 | 8.850672 | 9.327012 | 8.794334 | 8.628262 | 8.46219 | 8.296118 | 0.003 | 8.47677 |  | 13.47691 | 10.28491 | 8.47677 | 5.592317 | 0.4008016
0.004 | 4 | 18.77757 | 23.3075 | 4.479149 | 3.731062 | 0.5327027 | OPT#4 | 0.67 | 0.23 | 0.1 | 1 | 0 | 2 | 11.21889 | 11.10564 | 10.99239 | 11.06034 | 11.75673 | 11.05897 | 10.89905 | 10.73913 | 10.57921 | 0.004 | 11.10877 |  | 17.25749 | 13.35203 | 11.10877 | 7.472761 | 0.6012024
0.005 | 5 | 22.825 | 28.7762 | 5.58197575 | 3.735551 | 0.6602703 | OPT#5 | 0.67 | 0.3 | 0.13 | 0.9 | 0 | 2 | 13.3108 | 13.16202 | 13.01324 | 13.10251 | 14.00663 | 13.15704 | 13.00328 | 12.84951 | 12.69575 | 0.005 | 13.28473 |  | 20.26575 | 15.84925 | 13.28473 | 9.075609 | 0.8016032
0.006 | 6 | 26.52229 | 33.8813 | 6.820041125 | 3.740039 | 0.7878378 | OPT#6 | 0.6 | 0.3 | 0.1 | 0.9 | 0.1 | 2 | 15.2499 | 15.06593 | 14.88195 | 14.99234 | 16.09348 | 15.10229 | 14.95468 | 14.80707 | 14.65946 | 0.006 | 15.15497 |  | 22.774 | 17.9697 | 15.15497 | 10.48711 | 1.002004
0.007 | 7 | 29.94714 | 38.6585 | 8.0581065 | 3.744528 | 0.9154054 | OPT#7 | 0.6 | 0.3 | 0.1 | 0.8 | 0.2 | 2 | 17.05809 | 16.8403 | 16.62252 | 16.75319 | 18.03988 | 16.91663 | 16.77517 | 16.63372 | 16.49226 | 0.007 | 16.80412 |  | 24.93067 | 19.82072 | 16.80412 | 11.7571 | 1.202405
0.008 | 8 | 33.17371 | 43.1418 | 9.296171875 | 3.749016 | 1.042973 | OPT#8 | 0.6 | 0.3 | 0.1 | 0.7 | 0.3 | 2 | 18.7627 | 18.5135 | 18.2643 | 18.41382 | 19.87577 | 18.6274 | 18.4921 | 18.35679 | 18.22149 | 0.008 | 18.28496 |  | 26.82593 | 21.46855 | 18.28496 | 12.91731 | 1.402806
0.01 | 10 | 39.23214 | 51.3018 | 11.7723 | 3.757993 | 1.298108 | OPT#9 | 0.6 | 0.3 | 0.1 | 0.6 | 0.4 | 2 | 21.93252 | 21.63078 | 21.32904 | 21.51009 | 23.29433 | 21.80953 | 21.68654 | 21.56354 | 21.44055 | 0.01 | 20.87263 |  | 30.05011 | 24.31729 | 20.87263 | 14.98875 | 1.803607
0.012 | 12 | 44.93857 | 58.4585 | 13.43576725 | 3.766969 | 1.553243 | [7 empty] | 24.80562 | 24.46762 | 24.12962 | 24.33242 | 26.39166 | 24.69493 | 24.58425 | 24.47356 | 24.36287 | 0.012 | 23.09673 |  | 32.73839 | 26.73622 | 23.09673 | 16.81291 | 2.204409
0.014 | 14 | 50.35871 | 64.678 | 14.35106 | 3.775946 | 1.808378 | [7 empty] | 27.41484 | 27.05686 | 26.69888 | 26.91367 | 29.20386 | 27.31646 | 27.21808 | 27.11971 | 27.02133 | 0.014 | 25.05791 |  | 35.04985 | 28.84779 | 25.05791 | 18.45419 | 2.60521
0.016 | 16 | 55.49271 | 70.0424 | 15.26635 | 3.784923 | 2.063514 |  |  | Cells required to be filled by user |  |  |  |  | 29.80995 | 29.44621 | 29.08247 | 29.30071 | 31.79195 | 29.72388 | 29.63781 | 29.55174 | 29.46567 | 0.016 | 26.81894 |  | 37.08113 | 30.72759 | 26.81894 | 19.95359 | 3.006012
0.018 | 18 | 60.31943 | 74.6458 | 16.18164 | 3.7939 | 2.318649 | [7 empty] | 31.99873 | 31.64057 | 31.28241 | 31.49731 | 34.16294 | 31.92497 | 31.85121 | 31.77744 | 31.70368 | 0.018 | 28.42183 |  | 38.8955 | 32.42573 | 28.42183 | 21.33906 | 3.406814
0.02 | 20 | 64.81729 | 78.584 | 17.096925 | 3.802877 | 2.573784 |  | Other Inputs | [5 empty] | 33.98907 | 33.6449 | 33.30073 | 33.50724 | 36.32399 | 33.92762 | 33.86616 | 33.80471 | 33.74325 | 0.02 | 29.89621 |  | 40.53672 | 33.97732 | 29.89621 | 22.63062 | 3.807615
0.022 | 22 | 68.97071 | 81.948 | 17.59167 | 3.811853 | 2.828919 |  | Dmin [mm] = | 0.001 |  |  |  |  | 35.76892 | 35.44449 | 35.12006 | 35.31472 | 38.25618 | 35.71978 | 35.67063 | 35.62148 | 35.57234 | 0.022 | 31.26383 |  | 42.03635 | 35.40791 | 31.26383 | 23.84316 | 4.208417
0.024 | 24 | 71.75721 | 84.019 | 18.08641 | 3.82083 | 3.084054 |  | Dmax [mm] = | 0.5 |  |  |  |  | 36.94475 | 36.63821 | 36.33166 | 36.51559 | 39.53651 | 36.90791 | 36.87107 | 36.83423 | 36.79739 | 0.024 | 32.54113 |  | 43.41795 | 36.73675 | 32.54113 | 24.98808 | 4.609218
0.025 | 25 | 74.54371 | 86.09 | 18.2644 | 3.825319 | 3.211622 |  | q = | 0.25 |  |  |  |  | 38.10249 | 37.81384 | 37.52518 | 37.69837 | 40.79422 | 38.07181 | 38.04112 | 38.01044 | 37.97975 | 0.025 | 33.15003 |  | 44.07029 | 37.36779 | 33.15003 | 25.53807 | 4.809619
0.028 | 28 | 79.34371 | 89.35 | 18.79836 | 3.838784 | 3.594324 | [7 empty] | 40.06492 | 39.81477 | 39.56461 | 39.7147 | 42.93199 | 40.0527 | 40.04048 | 40.02826 | 40.01603 | 0.028 | 34.87338 |  | 45.89531 | 39.14556 | 34.87338 | 27.10918 | 5.410822
0.03 | 30 | 82.13471 | 91.1237 | 19.1543385 | 3.84776 | 3.849459 | [7 empty] | 41.19057 | 40.96584 | 40.74112 | 40.87595 | 44.16021 | 41.19065 | 41.19074 | 41.19082 | 41.19091 | 0.03 | 35.9467 |  | 47.01653 | 40.24673 | 35.9467 | 28.09842 | 5.811623
0.032 | 32 | 84.62343 | 92.6361 | 19.51032 | 3.856737 | 4.104595 |  | Try different proportions of each contituents to get closet curve from ideal curve | [5 empty] | 42.18633 | 41.98601 | 41.78569 | 41.90588 | 45.24797 | 42.19872 | 42.21111 | 42.22351 | 42.2359 | 0.032 | 36.96761 |  | 48.07238 | 41.28996 | 36.96761 | 29.04694 | 6.212425
0.034 | 34 | 86.82657 | 93.9201 | 19.79069 | 3.865714 | 4.35973 | [7 empty] | 43.05838 | 42.88104 | 42.7037 | 42.8101 | 46.20088 | 43.08308 | 43.10778 | 43.13248 | 43.15718 | 0.034 | 37.94173 |  | 49.07043 | 42.28164 | 37.94173 | 29.9588 | 6.613226
0.036 | 36 | 88.77229 | 95.0143 | 20.07106 | 3.874691 | 4.614865 | [7 empty] | 43.82473 | 43.66868 | 43.51263 | 43.60626 | 47.03909 | 43.86174 | 43.89875 | 43.93576 | 43.97276 | 0.036 | 38.87378 |  | 50.01698 | 43.22714 | 38.87378 | 30.83746 | 7.014028
0.037 | 37 | 89.628 | 95.4788 | 20.211251 | 3.879179 | 4.742432 | [7 empty] | 44.16037 | 44.0141 | 43.86783 | 43.95559 | 47.40656 | 44.20353 | 44.2467 | 44.28986 | 44.33302 | 0.037 | 39.3253 |  | 50.47263 | 43.68402 | 39.3253 | 31.26528 | 7.214429
0.038 | 38 | 90.48371 | 95.9433 | 20.33077 | 3.883668 | 4.87 | [7 empty] | 44.49498 | 44.35849 | 44.222 | 44.3039 | 47.77269 | 44.5443 | 44.59361 | 44.64293 | 44.69225 | 0.038 | 39.76776 |  | 50.91733 | 44.13101 | 39.76776 | 31.68588 | 7.41483
0.04 | 40 | 91.981 | 96.7283 | 20.56981 | 3.892644 | 6.022973 | [7 empty] | 45.07836 | 44.95968 | 44.84099 | 44.9122 | 48.41161 | 45.18487 | 45.29139 | 45.39791 | 45.50442 | 0.04 | 40.62712 |  | 51.77599 | 44.99713 | 40.62712 | 32.50661 | 7.815631
0.043 | 43 | 93.87314 | 97.6794 | 20.92836 | 3.906109 | 7.752432 | [7 empty] | 45.81333 | 45.71817 | 45.62301 | 45.68011 | 49.21751 | 46.00564 | 46.19796 | 46.39027 | 46.58259 | 0.043 | 41.85765 |  | 52.99417 | 46.23275 | 41.85765 | 33.69059 | 8.416834
0.044 | 44 | 94.4015 | 97.9348 | 21.04788 | 3.910598 | 8.328919 | [7 empty] | 46.01836 | 45.93003 | 45.8417 | 45.8947 | 49.4426 | 46.23928 | 46.4602 | 46.68111 | 46.90203 | 0.044 | 42.2535 |  | 53.38326 | 46.6291 | 42.2535 | 34.07364 | 8.617234
0.045 | 45 | 94.92986 | 98.1902 | 21.14701 | 3.915086 | 8.905405 | [7 empty] | 46.22238 | 46.14087 | 46.05936 | 46.10827 | 49.66638 | 46.4719 | 46.72141 | 46.97093 | 47.22044 | 0.045 | 42.64265 |  | 53.76447 | 47.01822 | 42.64265 | 34.45124 | 8.817635
0.05 | 50 | 96.98929 | 99.1273 | 21.64264 | 3.937528 | 11.78784 | [7 empty] | 47.01678 | 46.96333 | 46.90988 | 46.94195 | 50.53917 | 47.40929 | 47.80181 | 48.19432 | 48.58684 | 0.05 | 44.49659 |  | 55.56318 | 48.86486 | 44.49659 | 36.26406 | 9.819639
0.053 | 53 | 97.90471 | 99.4898 | 21.94002575 | 3.950993 | 13.5173 | [7 empty] | 47.36738 | 47.32776 | 47.28813 | 47.3119 | 50.9256 | 47.8457 | 48.32401 | 48.80233 | 49.28064 | 0.053 | 45.54306 |  | 56.56611 | 49.90213 | 45.54306 | 37.29739 | 10.42084
0.055 | 55 | 98.40371 | 99.6664 | 22.1002267 | 3.95997 | 14.67027 | [7 empty] | 47.55607 | 47.5245 | 47.49294 | 47.51188 | 51.13371 | 48.09159 | 48.6271 | 49.16262 | 49.69813 | 0.055 | 46.21627 |  | 57.20671 | 50.56751 | 46.21627 | 37.96595 | 10.82164
0.056 | 56 | 98.62457 | 99.7421 | 22.18033 | 3.964459 | 15.24676 | [7 empty] | 47.63993 | 47.61199 | 47.58406 | 47.60082 | 51.22627 | 48.20405 | 48.76816 | 49.33228 | 49.89639 | 0.056 | 46.54601 |  | 57.51919 | 50.89287 | 46.54601 | 38.2945 | 11.02204
0.06 | 60 | 99.31 | 99.9438 | 22.50073 | 3.982412 | 17.5527 | [7 empty] | 47.90081 | 47.88497 | 47.86912 | 47.87863 | 51.51505 | 48.57933 | 49.25784 | 49.93636 | 50.61487 | 0.06 | 47.8224 |  | 58.72088 | 52.14905 | 47.8224 | 39.57294 | 11.82365
0.063 | 63 | 99.57314 | 99.96805 | 22.7410305 | 3.995877 | 19.28216 | [7 empty] | 48.00214 | 47.99227 | 47.9824 | 47.98832 | 51.62852 | 48.76645 | 49.53077 | 50.29508 | 51.0594 | 0.063 | 48.73842 |  | 59.57571 | 53.04738 | 48.73842 | 40.49693 | 12.42485
0.066 | 66 | 99.83629 | 99.9923 | 22.92955 | 4.009342 | 21.01162 | [7 empty] | 48.10088 | 48.09698 | 48.09308 | 48.09542 | 51.73863 | 48.95099 | 49.80111 | 50.65122 | 51.50134 | 0.066 | 49.62228 |  | 60.39465 | 53.91171 | 49.62228 | 41.39361 | 13.02605
0.071 | 71 | 99.99429 | 100 | 23.24375 | 4.031784 | 23.89405 | [7 empty] | 48.17637 | 48.17622 | 48.17608 | 48.17617 | 51.82323 | 49.16948 | 50.16259 | 51.15571 | 52.14882 | 0.071 | 51.03063 |  | 61.68791 | 55.28399 | 51.03063 | 42.83266 | 14.02806
0.074 | 74 | 99.99714 | 100 | 23.43226 | 4.04525 | 25.62351 | [7 empty] | 48.19338 | 48.19331 | 48.19324 | 48.19328 | 51.8425 | 49.27229 | 50.35121 | 51.43012 | 52.50903 | 0.074 | 51.84026 |  | 62.42504 | 56.07019 | 51.84026 | 43.66564 | 14.62926
0.075 | 75 | 100 | 100 | 23.47841 | 4.049738 | 26.2 | [7 empty] | 48.19879 | 48.19879 | 48.19879 | 48.19879 | 51.84848 | 49.3063 | 50.41382 | 51.52133 | 52.62884 | 0.075 | 52.10467 |  | 62.66477 | 56.32652 | 52.10467 | 43.93856 | 14.82966
0.08 | 80 | 100 | 100 | 23.70916 | 4.271011 | 30.14 | [7 empty] | 48.32096 | 48.32096 | 48.32096 | 48.32096 | 51.96305 | 49.61441 | 50.90786 | 52.20131 | 53.49476 | 0.08 | 53.3884 |  | 63.82195 | 57.56814 | 53.3884 | 45.26988 | 15.83166
0.085 | 85 | 100 | 100 | 23.93991 | 4.492283 | 34.08 | [7 empty] | 48.44314 | 48.44314 | 48.44314 | 48.44314 | 52.07762 | 49.92252 | 51.40191 | 52.88129 | 54.36068 | 0.085 | 54.61329 |  | 64.91577 | 58.74841 | 54.61329 | 46.54975 | 16.83367
0.088 | 88 | 100 | 100 | 24.07836 | 4.625047 | 36.444 | [7 empty] | 48.51644 | 48.51644 | 48.51644 | 48.51644 | 52.14636 | 50.10739 | 51.69834 | 53.28928 | 54.88023 | 0.088 | 55.32249 |  | 65.54457 | 59.42982 | 55.32249 | 47.29503 | 17.43487
0.09 | 90 | 100 | 100 | 24.13117 | 4.713556 | 38.02 | [7 empty] | 48.56334 | 48.56334 | 48.56334 | 48.56334 | 52.18963 | 50.22866 | 51.89398 | 53.5593 | 55.22463 | 0.09 | 55.78528 |  | 65.95314 | 59.87372 | 55.78528 | 47.78303 | 17.83567
0.095 | 95 | 100 | 100 | 24.26321 | 5.510243 | 41.96 | [7 empty] | 48.96828 | 48.96828 | 48.96828 | 48.96828 | 52.55672 | 50.79077 | 52.61326 | 54.43575 | 56.25823 | 0.095 | 56.90941 |  | 66.93989 | 60.94947 | 56.90941 | 48.97385 | 18.83768
0.112 | 112 | 100 | 100 | 24.71211 | 8.21898 | 55.356 | [7 empty] | 50.3451 | 50.3451 | 50.3451 | 50.3451 | 53.80483 | 52.70195 | 55.0588 | 57.41565 | 59.7725 | 0.112 | 60.42718 |  | 69.97735 | 64.29378 | 60.42718 | 52.74986 | 22.24449
0.125 | 125 | 100 | 100 | 25.05539 | 10.29037 | 65.6 | [7 empty] | 51.39795 | 51.39795 | 51.39795 | 51.39795 | 54.75927 | 54.16343 | 56.92892 | 59.6944 | 62.45988 | 0.125 | 62.85559 |  | 72.03154 | 66.58356 | 62.85559 | 55.3997 | 24.8497
0.15 | 150 | 100 | 100 | 25.71555 | 14.2738 | 85.3 | [7 empty] | 53.42268 | 53.42268 | 53.42268 | 53.42268 | 56.59472 | 56.97399 | 60.5253 | 64.07661 | 67.62792 | 0.15 | 67.03758 |  | 75.49225 | 70.49229 | 67.03758 | 60.04399 | 29.85972
0.21 | 210 | 100 | 100 | 27.88065 | 41.53091 | 99.9 | [7 empty] | 67.15949 | 67.15949 | 67.15949 | 67.15949 | 69.00115 | 70.07794 | 72.9964 | 75.91485 | 78.83331 | 0.21 | 75.27417 |  | 82.04701 | 78.07116 | 75.27417 | 69.48267 | 41.88377
0.5 | 500 | 100 | 100 | 100 | 100 | 100 | [7 empty] | 100 | 100 | 100 | 100 | 100 | 100 | 100 | 100 | 100 | 0.5 | 100 |  | 100 | 100 | 100 | 100 | 100
Note on H1: dgarber: Cement + Slag + SF = 1.0
Note on N4: David Garber: This value should equal 2.0

## Required UHPC Volume for Tests
Tests per mix
| Properties | Test Method | Specimen Shape | d (in) | L (in) | V (in3) | Total Quantity | Vtot (in3) | Vtot (ft3)
1 | Flowability | ASTM C1437 | n/a | - | - | 17.89235 | 3 | 53.67706 | 0.03106311
2 | Compression Strength | ASTM C39 ASTM C109 | cylinder | 3 | 6 | 42.4115 | 6 | 254.469 | 0.1472622
3 | Modulus of Elasticity and Poisson's Ratio | ASTM C469 | cylinder | 4 | 8 | 100.531 | 3 | 301.5929 | 0.1745329
4 | Splitting Tensile Strength | ASTM C496 | cylinder | 3 | 6 | 42.4115 | 3 | 127.2345 | 0.07363108
5 | Flexural Strength | ASTM C78 | prism | 3 | 11 | 99 | 3 | 297 | 0.171875
6 | Direct Tension | FHWA | prism | 2 | 17 | 68 | 3 | 204 | 0.1180556
7 | Total Shrinkage | Embedded VWGs | cylinder | 6 | 12 | 339.292 | 3 | 1017.876 | 0.5890486
8 | Compressive Creep | Embedded VWGs | cylinder | 4 | 8 | 100.531 | 0 | 0 | 0
9 | Setting Time | ASTM C403 | cylinder | 6 | 6 | 169.646 | 3 | 508.938 | 0.2945243
10 | Freeze-Thaw Resistance | ASTM C666 | prism | 3 | 11 | 99 | 0 | 0 | 0
11 | Rapid Chloride Ion Permeability | ASTM C1202 | cylinder | 4 | 8 | 100.531 | 0 | 0 | 0
[5 empty] | Total volume per mix = |  |  |  | 1.599993
[5 empty] | 20% extra = |  |  |  | 0.3199986
[5 empty] | Total with extra = |  |  |  | 1.919991
[5 empty] | Taotal Based on desiner decision = |  |  |  | 2.2

## Costituents Amounts
Material per 1 yd3
Specified Proportions for Mix |  | % Fibers (by volume) = | 2
Fiber Content % | 2 | Type I Cement [lb/yd3] = | 1179.5868
Fiber Density (g/cm3) | 7.85 | Slag [lb/yd3] = | 589.7934
Fiber Density (lb/ft3) | 490.0598 | Silica Fume [lb/yd3] = | 196.5978
w/b | 0.2 | w/cm = | 0.2
HRWR (oz./cwt) | 27.5 | Water [lb/yd3] = | 393.1956
VMA (oz./cwt) | 0 | Fine Masonry Sand [lb/yd3] = | 1965.978
Type I Cement (proportion) | 0.6 | UFR [lb/yd3] = | 0
Slag | 0.3 | Steel Fibers [lb/yd3] = | 264.632292
Silica Fume | 0.1 | Steel Fibers [%] = | 2
Fine sand | 1 | Glenium 7920 [oz./cwt] = | 27.5
UFR | 0 | cwt of cementitious material / yd3 = | 19.65978
Total unit | 2 | Glenium 7920 [oz/yd3] = | 540.64395
No fiber UHPC mix density (lb/ft3) | 148.6 | MasterMatrix VMA 358 [oz./cwt] = | 0
|  | MasterMatrix VMA 358 [oz/yd3] = | 0
Material per 1 ft3 |  | Materials for [ft3] = | 2.2
% Fibers (by volume) = | 2 | % Fibers (by volume) = | 2
Type I Cement [lb/ft3] = | 43.6884 | Type I Cement [lb/mix] = | 96.11448
Slag [lb/ft3] = | 21.8442 | Slag [lb/mix] = | 48.05724
Silica Fume [lb/ft3] = | 7.2814 | Silica Fume [lb/mix] = | 16.01908
Water [lb/ft3] = | 14.5628 | Water [lb/mix] = | 32.03816
Fine Masonry Sand [lb/ft3] = | 72.814 | Fine Masonry Sand [lb/mix] = | 160.1908
UFR [lb/ft3] = | 0 | UFR [lb/mix] = | 0
Steel Fibers [lb/ft3] = | 9.801196 | Steel Fibers [lb/mix] = | 21.5626312
Glenium 7920 [oz/ft3] = | 20.02385 | Glenium 7920 [oz/mix] = | 44.05247
MasterMatrix VMA 358 [oz/ft3] = | 0 | MasterMatrix VMA 358 [oz/mix] = | 0
Note on B4: David Garber: (changes based on fiber type)
Note on B15: David Garber: (based on measurement of trial mixes)